## SLIM TW 2750_5000K
SLLED | [5 empty] | M/P ratio
Slim 4ft, TW 2750 (Tunable White 2700 to 5000K) @ 5000K | [5 empty] | 0.849
640mA, 80mA/LED, 2144 lumens
1nm |  |  | 5nm
Wavelength [nm] | Value [mW/nm] | Normalized | Wavelength [nm] | Value [mW/nm] | Normalized
340 | -0.901029 | -0.01688326 | 340 | -0.901029 | -0.01720122
341 | -0.901029 | -0.01688326 | 345 | -0.50309 | -0.009604308
342 | -0.836309 | -0.01567055 | 350 | -0.218252 | -0.00416657
343 | -0.696833 | -0.01305708 | 355 | -0.021546 | -0.0004113269
344 | -0.564987 | -0.01058659 | 360 | 0.112915 | 0.002155619
345 | -0.50309 | -0.009426775 | 365 | 0.201881 | 0.003854037
346 | -0.441192 | -0.008266945 | 370 | 0.168992 | 0.003226165
347 | -0.35844 | -0.006716359 | 375 | 0.134634 | 0.002570249
348 | -0.268156 | -0.00502464 | 380 | 0.120247 | 0.002295592
349 | -0.21337 | -0.003998074 | 385 | 0.105507 | 0.002014196
350 | -0.218252 | -0.004089551 | 390 | 0.0962969 | 0.001838369
351 | -0.221486 | -0.004150149 | 395 | 0.164881 | 0.003147683
352 | -0.103737 | -0.001943798 | 400 | 0.123345 | 0.002354735
353 | 0.0140115 | 0.000262544 | 405 | 0.172629 | 0.003295598
354 | 0.0243894 | 0.0004570025 | 410 | 0.281662 | 0.005377107
355 | -0.021546 | -0.0004037236 | 415 | 0.565965 | 0.01080463
356 | -0.0215721 | -0.0004042126 | 420 | 1.27168 | 0.02427718
357 | 0.0852055 | 0.001596559 | 425 | 2.93744 | 0.0560776
358 | 0.191983 | 0.003597329 | 430 | 6.24398 | 0.1192016
359 | 0.156397 | 0.002930528 | 435 | 12.4248 | 0.2371973
360 | 0.112915 | 0.002115773 | 440 | 22.9243 | 0.4376395
361 | 0.103688 | 0.00194288 | 445 | 38.6507 | 0.7378665
362 | 0.117635 | 0.002204215 | 450 | 52.3817 | 1
363 | 0.136256 | 0.002553131 | 455 | 49.372 | 0.9425429
364 | 0.169068 | 0.003167954 | 460 | 35.2168 | 0.6723111
365 | 0.201881 | 0.003782796 | 465 | 24.3238 | 0.4643568
366 | 0.173449 | 0.003250044 | 470 | 17.762 | 0.3390879
367 | 0.138309 | 0.002591599 | 475 | 13.533 | 0.2583536
368 | 0.136982 | 0.002566734 | 480 | 12.1643 | 0.2322242
369 | 0.162535 | 0.00304554 | 485 | 13.0861 | 0.249822
370 | 0.168992 | 0.00316653 | 490 | 15.4233 | 0.2944406
371 | 0.105847 | 0.001983335 | 495 | 18.7781 | 0.3584859
372 | 0.0427022 | 0.0008001432 | 500 | 22.753 | 0.4343693
373 | 0.072175 | 0.001352397 | 505 | 26.453 | 0.5050046
374 | 0.11478 | 0.002150719 | 510 | 29.6015 | 0.5651115
375 | 0.134634 | 0.002522738 | 515 | 31.7868 | 0.6068302
376 | 0.135008 | 0.002529746 | 520 | 32.9499 | 0.6290346
377 | 0.137822 | 0.002582474 | 525 | 33.3025 | 0.6357659
378 | 0.150144 | 0.002813361 | 530 | 33.0407 | 0.630768
379 | 0.162466 | 0.003044247 | 535 | 32.3094 | 0.616807
380 | 0.120247 | 0.002253158 | 540 | 31.3506 | 0.5985029
381 | 0.070015 | 0.001311924 | 545 | 30.3888 | 0.5801415
382 | 0.0521052 | 0.0009763342 | 550 | 29.5246 | 0.5636434
383 | 0.0614817 | 0.001152029 | 555 | 28.7983 | 0.5497779
384 | 0.0753316 | 0.001411545 | 560 | 28.3347 | 0.5409275
385 | 0.105507 | 0.001976964 | 565 | 28.1481 | 0.5373651
386 | 0.135683 | 0.002542394 | 570 | 28.252 | 0.5393487
387 | 0.128625 | 0.002410143 | 575 | 28.6102 | 0.5461869
388 | 0.116987 | 0.002192073 | 580 | 29.1819 | 0.557101
389 | 0.106287 | 0.001991579 | 585 | 29.9412 | 0.5715966
390 | 0.0962969 | 0.001804387 | 590 | 30.7911 | 0.5878217
391 | 0.0892934 | 0.001673157 | 595 | 31.6314 | 0.6038636
392 | 0.0912937 | 0.001710639 | 600 | 32.2264 | 0.6152225
393 | 0.093294 | 0.00174812 | 605 | 32.6167 | 0.6226736
394 | 0.127904 | 0.002396633 | 610 | 32.5839 | 0.6220474
395 | 0.164881 | 0.003089499 | 615 | 32.2762 | 0.6161732
396 | 0.180178 | 0.00337613 | 620 | 31.5844 | 0.6029663
397 | 0.182087 | 0.003411901 | 625 | 30.5751 | 0.5836981
398 | 0.175419 | 0.003286957 | 630 | 29.3372 | 0.5600658
399 | 0.149382 | 0.002799083 | 635 | 27.9236 | 0.5330793
400 | 0.123345 | 0.002311208 | 640 | 26.2667 | 0.501448
401 | 0.11787 | 0.002208619 | 645 | 24.4535 | 0.4668329
402 | 0.112431 | 0.002106704 | 650 | 22.5447 | 0.4303927
403 | 0.130147 | 0.002438662 | 655 | 20.5342 | 0.392011
404 | 0.158149 | 0.002963356 | 660 | 18.6063 | 0.3552061
405 | 0.172629 | 0.003234679 | 665 | 16.7041 | 0.3188919
406 | 0.165907 | 0.003108724 | 670 | 14.9432 | 0.2852752
407 | 0.163541 | 0.00306439 | 675 | 13.2042 | 0.2520766
408 | 0.205675 | 0.003853887 | 680 | 11.6962 | 0.2232879
409 | 0.247809 | 0.004643383 | 685 | 10.3279 | 0.1971662
410 | 0.281662 | 0.005277712 | 690 | 9.05404 | 0.1728474
411 | 0.313338 | 0.005871249 | 695 | 7.89174 | 0.1506583
412 | 0.349854 | 0.006555477 | 700 | 6.83714 | 0.1305254
413 | 0.391263 | 0.007331388 | 705 | 5.88388 | 0.112327
414 | 0.448356 | 0.008401183 | 710 | 5.02369 | 0.09590544
415 | 0.565965 | 0.01060491 | 715 | 4.34358 | 0.08292171
416 | 0.683574 | 0.01280864 | 720 | 3.66646 | 0.06999506
417 | 0.792784 | 0.01485499 | 725 | 3.07499 | 0.05870352
418 | 0.901236 | 0.01688714 | 730 | 2.59787 | 0.04959499
419 | 1.06913 | 0.02003309 | 735 | 2.15824 | 0.04120218
420 | 1.27168 | 0.02382842 | 740 | 1.79577 | 0.03428239
421 | 1.50321 | 0.02816677 | 745 | 1.6298 | 0.03111392
422 | 1.78874 | 0.03351696 | 750 | 1.33718 | 0.02552762
423 | 2.08409 | 0.03905116
424 | 2.51076 | 0.04704599
425 | 2.93744 | 0.05504102
426 | 3.45149 | 0.06467316
427 | 3.98835 | 0.07473271
428 | 4.64676 | 0.08706983
429 | 5.41754 | 0.1015125
430 | 6.24398 | 0.1169981
431 | 7.23795 | 0.1356229
432 | 8.23191 | 0.1542475
433 | 9.52657 | 0.1785065
434 | 10.8267 | 0.202868
435 | 12.4248 | 0.2328128
436 | 14.1398 | 0.264948
437 | 16.0203 | 0.3001844
438 | 18.0969 | 0.3390952
439 | 20.286 | 0.380114
440 | 22.9243 | 0.4295498
441 | 25.5626 | 0.4789856
442 | 28.6696 | 0.5372038
443 | 31.8034 | 0.5959242
444 | 35.1749 | 0.6590985
445 | 38.6507 | 0.7242272
446 | 41.9897 | 0.7867925
447 | 45.1595 | 0.8461874
448 | 48.1184 | 0.9016306
449 | 50.25 | 0.9415719
450 | 52.3817 | 0.9815152
451 | 52.9065 | 0.9913488
452 | 53.3682 | 1
453 | 52.5557 | 0.9847756
454 | 51.2592 | 0.9604821
455 | 49.372 | 0.9251202
456 | 46.8715 | 0.8782665
457 | 44.22 | 0.8285833
458 | 41.1386 | 0.7708448
459 | 38.065 | 0.7132525
460 | 35.2168 | 0.6598836
461 | 32.3685 | 0.6065129
462 | 30.0704 | 0.5634516
463 | 27.902 | 0.5228207
464 | 26.0148 | 0.4874588
465 | 24.3238 | 0.4557733
466 | 22.7704 | 0.4266661
467 | 21.449 | 0.401906
468 | 20.1481 | 0.3775301
469 | 18.955 | 0.3551741
470 | 17.762 | 0.3328199
471 | 16.7768 | 0.3143595
472 | 15.8025 | 0.2961033
473 | 14.965 | 0.2804104
474 | 14.1745 | 0.2655982
475 | 13.533 | 0.253578
476 | 13.0172 | 0.243913
477 | 12.5991 | 0.2360788
478 | 12.3673 | 0.2317354
479 | 12.1694 | 0.2280272
480 | 12.1643 | 0.2279316
481 | 12.1592 | 0.2278361
482 | 12.3121 | 0.2307011
483 | 12.4718 | 0.2336935
484 | 12.7599 | 0.2390918
485 | 13.0861 | 0.2452041
486 | 13.4799 | 0.252583
487 | 13.9213 | 0.2608538
488 | 14.3886 | 0.26961
489 | 14.8937 | 0.2790744
490 | 15.4233 | 0.2889979
491 | 16.0343 | 0.3004467
492 | 16.6502 | 0.3119873
493 | 17.3444 | 0.324995
494 | 18.0386 | 0.3380028
495 | 18.7781 | 0.3518593
496 | 19.5231 | 0.365819
497 | 20.3042 | 0.380455
498 | 21.0987 | 0.3953422
499 | 21.9169 | 0.4106734
500 | 22.753 | 0.42634
501 | 23.5496 | 0.4412665
502 | 24.2897 | 0.4551343
503 | 25.0236 | 0.468886
504 | 25.7395 | 0.4823003
505 | 26.453 | 0.4956697
506 | 27.1475 | 0.5086831
507 | 27.8419 | 0.5216946
508 | 28.4493 | 0.5330759
509 | 29.0536 | 0.5443991
510 | 29.6015 | 0.5546655
511 | 30.1374 | 0.5647071
512 | 30.6034 | 0.5734389
513 | 31.0378 | 0.5815785
514 | 31.4293 | 0.5889144
515 | 31.7868 | 0.5956131
516 | 32.0998 | 0.601478
517 | 32.3536 | 0.6062337
518 | 32.588 | 0.6106258
519 | 32.7781 | 0.6141878
520 | 32.9499 | 0.617407
521 | 33.041 | 0.619114
522 | 33.1314 | 0.6208079
523 | 33.2128 | 0.6223331
524 | 33.2942 | 0.6238584
525 | 33.3025 | 0.6240139
526 | 33.3077 | 0.6241114
527 | 33.2511 | 0.6230508
528 | 33.1837 | 0.6217879
529 | 33.1128 | 0.6204594
530 | 33.0407 | 0.6191084
531 | 32.9191 | 0.6168299
532 | 32.7706 | 0.6140473
533 | 32.6199 | 0.6112235
534 | 32.4673 | 0.6083642
535 | 32.3094 | 0.6054055
536 | 32.1452 | 0.6023287
537 | 31.9642 | 0.5989372
538 | 31.7557 | 0.5950304
539 | 31.5499 | 0.5911741
540 | 31.3506 | 0.5874397
541 | 31.1475 | 0.5836341
542 | 30.9305 | 0.579568
543 | 30.7211 | 0.5756443
544 | 30.556 | 0.5725507
545 | 30.3888 | 0.5694177
546 | 30.195 | 0.5657864
547 | 30.0016 | 0.5621625
548 | 29.8441 | 0.5592113
549 | 29.6865 | 0.5562582
550 | 29.5246 | 0.5532246
551 | 29.3626 | 0.5501891
552 | 29.1959 | 0.5470655
553 | 29.0288 | 0.5439344
554 | 28.9092 | 0.5416934
555 | 28.7983 | 0.5396154
556 | 28.6936 | 0.5376535
557 | 28.5906 | 0.5357235
558 | 28.4948 | 0.5339284
559 | 28.4014 | 0.5321783
560 | 28.3347 | 0.5309285
561 | 28.2785 | 0.5298755
562 | 28.2363 | 0.5290847
563 | 28.2006 | 0.5284158
564 | 28.1724 | 0.5278874
565 | 28.1481 | 0.5274321
566 | 28.1477 | 0.5274246
567 | 28.1611 | 0.5276757
568 | 28.1821 | 0.5280691
569 | 28.2078 | 0.5285507
570 | 28.252 | 0.5293789
571 | 28.3085 | 0.5304376
572 | 28.3718 | 0.5316237
573 | 28.44 | 0.5329016
574 | 28.5206 | 0.5344119
575 | 28.6102 | 0.5360908
576 | 28.7158 | 0.5380695
577 | 28.8329 | 0.5402637
578 | 28.9432 | 0.5423305
579 | 29.0486 | 0.5443054
580 | 29.1819 | 0.5468032
581 | 29.3341 | 0.549655
582 | 29.489 | 0.5525575
583 | 29.6455 | 0.55549
584 | 29.7954 | 0.5582988
585 | 29.9412 | 0.5610307
586 | 30.1172 | 0.5643286
587 | 30.3098 | 0.5679375
588 | 30.469 | 0.5709205
589 | 30.612 | 0.5736
590 | 30.7911 | 0.5769559
591 | 30.9852 | 0.5805929
592 | 31.145 | 0.5835872
593 | 31.2927 | 0.5863548
594 | 31.4594 | 0.5894784
595 | 31.6314 | 0.5927013
596 | 31.7625 | 0.5951578
597 | 31.8851 | 0.597455
598 | 31.9935 | 0.5994862
599 | 32.0999 | 0.6014799
600 | 32.2264 | 0.6038502
601 | 32.3544 | 0.6062487
602 | 32.4197 | 0.6074722
603 | 32.4849 | 0.6086939
604 | 32.5544 | 0.6099962
605 | 32.6167 | 0.6111636
606 | 32.6317 | 0.6114446
607 | 32.6401 | 0.611602
608 | 32.6231 | 0.6112835
609 | 32.6049 | 0.6109425
610 | 32.5839 | 0.610549
611 | 32.5472 | 0.6098613
612 | 32.4837 | 0.6086715
613 | 32.4236 | 0.6075453
614 | 32.3678 | 0.6064998
615 | 32.2762 | 0.6047834
616 | 32.1555 | 0.6025217
617 | 32.0243 | 0.6000633
618 | 31.8874 | 0.5974981
619 | 31.7379 | 0.5946968
620 | 31.5844 | 0.5918206
621 | 31.3972 | 0.5883129
622 | 31.2047 | 0.5847059
623 | 31.0186 | 0.5812188
624 | 30.8265 | 0.5776193
625 | 30.5751 | 0.5729086
626 | 30.3318 | 0.5683497
627 | 30.1176 | 0.5643361
628 | 29.8826 | 0.5599327
629 | 29.6085 | 0.5547967
630 | 29.3372 | 0.5497131
631 | 29.0691 | 0.5446895
632 | 28.783 | 0.5393287
633 | 28.4859 | 0.5337617
634 | 28.2026 | 0.5284533
635 | 27.9236 | 0.5232254
636 | 27.5909 | 0.5169914
637 | 27.2529 | 0.510658
638 | 26.9155 | 0.5043359
639 | 26.5828 | 0.4981019
640 | 26.2667 | 0.4921789
641 | 25.9272 | 0.4858174
642 | 25.5502 | 0.4787533
643 | 25.1854 | 0.4719177
644 | 24.8303 | 0.465264
645 | 24.4535 | 0.4582036
646 | 24.0683 | 0.4509858
647 | 23.6892 | 0.4438823
648 | 23.3105 | 0.4367863
649 | 22.9305 | 0.429666
650 | 22.5447 | 0.422437
651 | 22.1435 | 0.4149194
652 | 21.7471 | 0.4074917
653 | 21.3562 | 0.4001671
654 | 20.9492 | 0.3925409
655 | 20.5342 | 0.3847647
656 | 20.1494 | 0.3775544
657 | 19.7675 | 0.3703985
658 | 19.3674 | 0.3629015
659 | 18.9762 | 0.3555713
660 | 18.6063 | 0.3486402
661 | 18.2256 | 0.3415067
662 | 17.8349 | 0.3341859
663 | 17.456 | 0.3270862
664 | 17.0814 | 0.320067
665 | 16.7041 | 0.3129973
666 | 16.3293 | 0.3059743
667 | 15.9653 | 0.2991538
668 | 15.6136 | 0.2925637
669 | 15.2777 | 0.2862697
670 | 14.9432 | 0.2800019
671 | 14.6095 | 0.2737492
672 | 14.2384 | 0.2667956
673 | 13.8697 | 0.259887
674 | 13.5242 | 0.2534131
675 | 13.2042 | 0.247417
676 | 12.9163 | 0.2420224
677 | 12.5985 | 0.2360675
678 | 12.2683 | 0.2298803
679 | 11.9794 | 0.224467
680 | 11.6962 | 0.2191605
681 | 11.427 | 0.2141163
682 | 11.1434 | 0.2088022
683 | 10.847 | 0.2032484
684 | 10.5838 | 0.1983166
685 | 10.3279 | 0.1935216
686 | 10.0702 | 0.1886929
687 | 9.8069 | 0.1837592
688 | 9.53509 | 0.1786661
689 | 9.28897 | 0.1740544
690 | 9.05404 | 0.1696523
691 | 8.84427 | 0.1657217
692 | 8.6157 | 0.1614388
693 | 8.3458 | 0.1563815
694 | 8.10896 | 0.1519437
695 | 7.89174 | 0.1478735
696 | 7.66107 | 0.1435512
697 | 7.44405 | 0.1394847
698 | 7.26538 | 0.1361369
699 | 7.06004 | 0.1322893
700 | 6.83714 | 0.1281126
701 | 6.65814 | 0.1247586
702 | 6.48021 | 0.1214246
703 | 6.2976 | 0.1180029
704 | 6.09635 | 0.1142319
705 | 5.88388 | 0.1102507
706 | 5.72638 | 0.1072995
707 | 5.56612 | 0.1042966
708 | 5.39738 | 0.1011348
709 | 5.21267 | 0.09767371
710 | 5.02369 | 0.09413265
711 | 4.88234 | 0.09148407
712 | 4.75112 | 0.0890253
713 | 4.63347 | 0.0868208
714 | 4.48802 | 0.0840954
715 | 4.34358 | 0.08138892
716 | 4.23377 | 0.07933132
717 | 4.09389 | 0.07671029
718 | 3.93133 | 0.07366428
719 | 3.80764 | 0.07134661
720 | 3.66646 | 0.06870121
721 | 3.49089 | 0.06541142
722 | 3.38456 | 0.06341904
723 | 3.29491 | 0.0617392
724 | 3.17739 | 0.05953714
725 | 3.07499 | 0.05761839
726 | 2.98378 | 0.05590932
727 | 2.85825 | 0.05355717
728 | 2.74762 | 0.05148422
729 | 2.65875 | 0.04981899
730 | 2.59787 | 0.04867824
731 | 2.52591 | 0.04732987
732 | 2.409 | 0.04513924
733 | 2.30873 | 0.04326041
734 | 2.22001 | 0.04159799
735 | 2.15824 | 0.04044056
736 | 2.08244 | 0.03902024
737 | 1.99917 | 0.03745995
738 | 1.9669 | 0.03685528
739 | 1.89921 | 0.03558692
740 | 1.79577 | 0.03364869
741 | 1.76383 | 0.03305021
742 | 1.6973 | 0.03180358
743 | 1.5796 | 0.02959815
744 | 1.61237 | 0.03021219
745 | 1.6298 | 0.03053879
746 | 1.59094 | 0.02981064
747 | 1.41164 | 0.02645096
748 | 1.28965 | 0.02416514
749 | 1.33012 | 0.02492346
750 | 1.33718 | 0.02505574