## COVE TW2765_2700K
Cove Perfekt | [5 empty] | M/P ratio
Cove 4ft, TW 2765 (Tunable White 2700K to 6500K) @ 2700K | [5 empty] | 0.535
640mA, 80mA/LED, 1711 lumens
1nm |  |  | 5nm
Wavelength [nm] | Value [mW/nm] | Normalized | Wavelength [nm] | Value [mW/nm] | Normalized
340 | -0.486785 | -0.01240795 | 340 | -0.486785 | -0.01240979
341 | -0.486785 | -0.01240795 | 345 | -0.158065 | -0.004029608
342 | -0.420684 | -0.01072306 | 350 | -0.0488436 | -0.001245187
343 | -0.278232 | -0.00709202 | 355 | 0.144526 | 0.003684453
344 | -0.150532 | -0.003836999 | 360 | 0.228954 | 0.005836807
345 | -0.158065 | -0.004029012 | 365 | 0.00234386 | 5.975287e-05
346 | -0.165599 | -0.004221051 | 370 | 0.197375 | 0.005031752
347 | -0.104799 | -0.002671284 | 375 | 0.0423234 | 0.001078966
348 | -0.0193181 | -0.0004924105 | 380 | 0.0854921 | 0.002179481
349 | 0.0116949 | 0.0002980982 | 385 | 0.11095 | 0.002828488
350 | -0.0488436 | -0.001245003 | 390 | 0.0596809 | 0.001521467
351 | -0.107103 | -0.002730012 | 395 | 0.0555364 | 0.001415809
352 | 0.00193986 | 4.944624e-05 | 400 | 0.0623475 | 0.001589447
353 | 0.110983 | 0.002828911 | 405 | 0.0696451 | 0.001775488
354 | 0.146924 | 0.003745033 | 410 | 0.0383845 | 0.0009785499
355 | 0.144526 | 0.003683909 | 415 | 0.147654 | 0.003764197
356 | 0.145852 | 0.003717708 | 420 | 0.211605 | 0.005394522
357 | 0.155843 | 0.003972374 | 425 | 0.407073 | 0.01037766
358 | 0.165834 | 0.004227041 | 430 | 0.957429 | 0.02440808
359 | 0.196812 | 0.005016657 | 435 | 1.86657 | 0.04758514
360 | 0.228954 | 0.005835944 | 440 | 3.6081 | 0.09198259
361 | 0.22267 | 0.005675767 | 445 | 6.44378 | 0.1642736
362 | 0.190392 | 0.004853014 | 450 | 10.8267 | 0.276009
363 | 0.14806 | 0.003773989 | 455 | 14.721 | 0.3752878
364 | 0.075202 | 0.001916868 | 460 | 14.5245 | 0.3702783
365 | 0.00234386 | 5.974403e-05 | 465 | 11.6774 | 0.2976962
366 | 0.0616491 | 0.00157141 | 470 | 9.61278 | 0.2450621
367 | 0.13543 | 0.003452055 | 475 | 8.51267 | 0.2170166
368 | 0.175368 | 0.004470059 | 480 | 7.84857 | 0.2000864
369 | 0.188404 | 0.004802341 | 485 | 8.26594 | 0.2107266
370 | 0.197375 | 0.005031008 | 490 | 9.58799 | 0.2444301
371 | 0.191535 | 0.004882149 | 495 | 11.3457 | 0.28924
372 | 0.185695 | 0.00473329 | 500 | 13.3917 | 0.3413994
373 | 0.130467 | 0.003325551 | 505 | 15.322 | 0.3906093
374 | 0.0682374 | 0.001739343 | 510 | 16.9994 | 0.4333718
375 | 0.0423234 | 0.001078806 | 515 | 18.1847 | 0.4635891
376 | 0.0475016 | 0.001210796 | 520 | 18.8778 | 0.4812586
377 | 0.0597399 | 0.001522746 | 525 | 19.2211 | 0.4900104
378 | 0.0995087 | 0.002536436 | 530 | 19.2527 | 0.490816
379 | 0.139278 | 0.003550139 | 535 | 19.141 | 0.4879684
380 | 0.0854921 | 0.002179159 | 540 | 18.9752 | 0.4837416
381 | 0.0179647 | 0.0004579129 | 545 | 18.8679 | 0.4810062
382 | 0.0132918 | 0.0003388025 | 550 | 18.9258 | 0.4824822
383 | 0.0616808 | 0.001572218 | 555 | 19.2164 | 0.4898906
384 | 0.10166 | 0.002591272 | 560 | 19.7807 | 0.5042765
385 | 0.11095 | 0.00282807 | 565 | 20.7263 | 0.528383
386 | 0.12024 | 0.003064868 | 570 | 22.0716 | 0.5626793
387 | 0.125709 | 0.003204271 | 575 | 23.848 | 0.6079657
388 | 0.130708 | 0.003331694 | 580 | 26.0278 | 0.6635361
389 | 0.106341 | 0.002710589 | 585 | 28.5082 | 0.7267698
390 | 0.0596809 | 0.001521242 | 590 | 31.1402 | 0.7938683
391 | 0.0307661 | 0.0007842153 | 595 | 33.7501 | 0.8604035
392 | 0.0553559 | 0.001410999 | 600 | 35.9198 | 0.9157164
393 | 0.0799458 | 0.002037786 | 605 | 37.7545 | 0.9624891
394 | 0.0690301 | 0.001759549 | 610 | 38.778 | 0.9885815
395 | 0.0555364 | 0.0014156 | 615 | 39.2259 | 1
396 | 0.0465587 | 0.001186762 | 620 | 39.0393 | 0.9952429
397 | 0.0403695 | 0.001029002 | 625 | 38.2871 | 0.9760668
398 | 0.0395741 | 0.001008728 | 630 | 37.1227 | 0.9463824
399 | 0.0509608 | 0.00129897 | 635 | 35.5315 | 0.9058173
400 | 0.0623475 | 0.001589212 | 640 | 33.6387 | 0.8575635
401 | 0.098942 | 0.002521991 | 645 | 31.5431 | 0.8041396
402 | 0.13558 | 0.003455879 | 650 | 29.1551 | 0.7432615
403 | 0.121314 | 0.003092244 | 655 | 26.6563 | 0.6795587
404 | 0.0844361 | 0.002152242 | 660 | 24.1952 | 0.616817
405 | 0.0696451 | 0.001775225 | 665 | 21.7678 | 0.5549344
406 | 0.0894908 | 0.002281084 | 670 | 19.3733 | 0.4938905
407 | 0.105212 | 0.002681811 | 675 | 17.1667 | 0.4376369
408 | 0.0788012 | 0.00200861 | 680 | 15.1685 | 0.386696
409 | 0.0523907 | 0.001335418 | 685 | 13.3573 | 0.3405225
410 | 0.0383845 | 0.0009784052 | 690 | 11.7519 | 0.2995954
411 | 0.0276394 | 0.000704517 | 695 | 10.1291 | 0.2582248
412 | 0.0500197 | 0.001274982 | 700 | 8.88348 | 0.2264698
413 | 0.105875 | 0.00269871 | 705 | 7.71605 | 0.196708
414 | 0.149793 | 0.003818162 | 710 | 6.66265 | 0.1698533
415 | 0.147654 | 0.00376364 | 715 | 5.8222 | 0.1484274
416 | 0.145515 | 0.003709118 | 720 | 4.95341 | 0.1262791
417 | 0.151155 | 0.003852879 | 725 | 4.21132 | 0.1073607
418 | 0.157496 | 0.004014509 | 730 | 3.58995 | 0.09151989
419 | 0.179875 | 0.00458494 | 735 | 3.05579 | 0.07790236
420 | 0.211605 | 0.005393725 | 740 | 2.66186 | 0.06785976
421 | 0.237815 | 0.006061807 | 745 | 2.2564 | 0.05752322
422 | 0.253733 | 0.00646755 | 750 | 1.90413 | 0.04854267
423 | 0.273198 | 0.006963705
424 | 0.340135 | 0.008669902
425 | 0.407073 | 0.01037612
426 | 0.491311 | 0.01252332
427 | 0.580065 | 0.01478562
428 | 0.691329 | 0.01762169
429 | 0.823401 | 0.02098815
430 | 0.957429 | 0.02440447
431 | 1.09734 | 0.02797075
432 | 1.23725 | 0.031537
433 | 1.42584 | 0.03634408
434 | 1.61531 | 0.04117359
435 | 1.86657 | 0.04757811
436 | 2.14204 | 0.05459972
437 | 2.4594 | 0.0626891
438 | 2.82639 | 0.07204353
439 | 3.20134 | 0.08160085
440 | 3.6081 | 0.09196899
441 | 4.01486 | 0.1023371
442 | 4.56313 | 0.1163123
443 | 5.1195 | 0.130494
444 | 5.7626 | 0.1468863
445 | 6.44378 | 0.1642493
446 | 7.20443 | 0.183638
447 | 8.06326 | 0.2055292
448 | 8.93932 | 0.2278596
449 | 9.88304 | 0.2519147
450 | 10.8267 | 0.2759682
451 | 11.7574 | 0.2996913
452 | 12.6876 | 0.3234017
453 | 13.4626 | 0.3431562
454 | 14.1787 | 0.3614093
455 | 14.721 | 0.3752323
456 | 15.083 | 0.3844595
457 | 15.314 | 0.3903476
458 | 15.1718 | 0.386723
459 | 15.0182 | 0.3828078
460 | 14.5245 | 0.3702236
461 | 14.0308 | 0.3576394
462 | 13.4612 | 0.3431205
463 | 12.8736 | 0.3281428
464 | 12.2783 | 0.3129688
465 | 11.6774 | 0.2976522
466 | 11.1327 | 0.283768
467 | 10.6825 | 0.2722926
468 | 10.2531 | 0.2613473
469 | 9.93292 | 0.2531861
470 | 9.61278 | 0.2450258
471 | 9.37239 | 0.2388984
472 | 9.13618 | 0.2328775
473 | 8.92347 | 0.2274556
474 | 8.71882 | 0.2222392
475 | 8.51267 | 0.2169845
476 | 8.30525 | 0.2116974
477 | 8.12639 | 0.2071384
478 | 8.002 | 0.2039677
479 | 7.89 | 0.2011129
480 | 7.84857 | 0.2000568
481 | 7.80714 | 0.1990008
482 | 7.87059 | 0.2006181
483 | 7.9386 | 0.2023517
484 | 8.08991 | 0.2062085
485 | 8.26594 | 0.2106954
486 | 8.4737 | 0.2159912
487 | 8.70373 | 0.2218545
488 | 8.96668 | 0.228557
489 | 9.27739 | 0.2364769
490 | 9.58799 | 0.2443939
491 | 9.89824 | 0.2523021
492 | 10.2123 | 0.2603074
493 | 10.5853 | 0.269815
494 | 10.9584 | 0.2793251
495 | 11.3457 | 0.2891973
496 | 11.7349 | 0.2991178
497 | 12.1356 | 0.3093315
498 | 12.5408 | 0.3196599
499 | 12.9606 | 0.3303604
500 | 13.3917 | 0.341349
501 | 13.8063 | 0.3519169
502 | 14.1975 | 0.3618885
503 | 14.5832 | 0.3717198
504 | 14.9529 | 0.3811433
505 | 15.322 | 0.3905515
506 | 15.6862 | 0.3998348
507 | 16.0504 | 0.4091181
508 | 16.382 | 0.4175705
509 | 16.7124 | 0.4259922
510 | 16.9994 | 0.4333078
511 | 17.2771 | 0.4403862
512 | 17.5322 | 0.4468886
513 | 17.7771 | 0.453131
514 | 17.9925 | 0.4586215
515 | 18.1847 | 0.4635206
516 | 18.3612 | 0.4680195
517 | 18.5169 | 0.4719882
518 | 18.6593 | 0.4756179
519 | 18.7715 | 0.4784779
520 | 18.8778 | 0.4811874
521 | 18.9578 | 0.4832266
522 | 19.0371 | 0.4852479
523 | 19.108 | 0.4870551
524 | 19.1789 | 0.4888623
525 | 19.2211 | 0.489938
526 | 19.2621 | 0.4909831
527 | 19.2718 | 0.4912303
528 | 19.276 | 0.4913374
529 | 19.2666 | 0.4910978
530 | 19.2527 | 0.4907435
531 | 19.2412 | 0.4904503
532 | 19.2309 | 0.4901878
533 | 19.2089 | 0.489627
534 | 19.1776 | 0.4888292
535 | 19.141 | 0.4878963
536 | 19.0985 | 0.486813
537 | 19.0598 | 0.4858265
538 | 19.0274 | 0.4850006
539 | 18.9979 | 0.4842487
540 | 18.9752 | 0.4836701
541 | 18.9488 | 0.4829972
542 | 18.9088 | 0.4819776
543 | 18.8743 | 0.4810982
544 | 18.8716 | 0.4810294
545 | 18.8679 | 0.4809351
546 | 18.8526 | 0.4805451
547 | 18.838 | 0.4801729
548 | 18.8774 | 0.4811772
549 | 18.9168 | 0.4821815
550 | 18.9258 | 0.4824109
551 | 18.9333 | 0.4826021
552 | 19.0013 | 0.4843354
553 | 19.0762 | 0.4862445
554 | 19.1467 | 0.4880416
555 | 19.2164 | 0.4898182
556 | 19.3132 | 0.4922856
557 | 19.4168 | 0.4949263
558 | 19.5227 | 0.4976256
559 | 19.6293 | 0.5003428
560 | 19.7807 | 0.504202
561 | 19.9496 | 0.5085072
562 | 20.1116 | 0.5126365
563 | 20.2704 | 0.5166842
564 | 20.4841 | 0.5221313
565 | 20.7263 | 0.5283049
566 | 20.9717 | 0.5345601
567 | 21.219 | 0.5408636
568 | 21.4857 | 0.5476617
569 | 21.7646 | 0.5547708
570 | 22.0716 | 0.5625961
571 | 22.3973 | 0.570898
572 | 22.7333 | 0.5794625
573 | 23.0765 | 0.5882106
574 | 23.4511 | 0.597759
575 | 23.848 | 0.6078758
576 | 24.262 | 0.6184285
577 | 24.6882 | 0.6292921
578 | 25.1228 | 0.6403699
579 | 25.5634 | 0.6516006
580 | 26.0278 | 0.663438
581 | 26.5085 | 0.6756908
582 | 27.0058 | 0.6883668
583 | 27.5139 | 0.7013181
584 | 28.0136 | 0.7140552
585 | 28.5082 | 0.7266624
586 | 29.0316 | 0.7400036
587 | 29.5708 | 0.7537476
588 | 30.0911 | 0.7670098
589 | 30.6022 | 0.7800376
590 | 31.1402 | 0.793751
591 | 31.6894 | 0.8077499
592 | 32.2088 | 0.8209891
593 | 32.7176 | 0.8339583
594 | 33.233 | 0.8470956
595 | 33.7501 | 0.8602763
596 | 34.2012 | 0.8717746
597 | 34.6386 | 0.8829238
598 | 35.0665 | 0.8938308
599 | 35.4929 | 0.9046995
600 | 35.9198 | 0.915581
601 | 36.3467 | 0.9264625
602 | 36.7039 | 0.9355674
603 | 37.0608 | 0.9446646
604 | 37.4176 | 0.9537593
605 | 37.7545 | 0.9623468
606 | 37.9571 | 0.967511
607 | 38.1632 | 0.9727644
608 | 38.3831 | 0.9783695
609 | 38.5931 | 0.9837223
610 | 38.778 | 0.9884354
611 | 38.9289 | 0.9922818
612 | 39.0215 | 0.9946421
613 | 39.108 | 0.9968469
614 | 39.1872 | 0.9988657
615 | 39.2259 | 0.9998522
616 | 39.2317 | 1
617 | 39.2225 | 0.9997655
618 | 39.2052 | 0.9993245
619 | 39.1315 | 0.9974459
620 | 39.0393 | 0.9950958
621 | 38.9187 | 0.9920218
622 | 38.7936 | 0.988833
623 | 38.649 | 0.9851472
624 | 38.4977 | 0.9812906
625 | 38.2871 | 0.9759225
626 | 38.0752 | 0.9705213
627 | 37.8591 | 0.965013
628 | 37.6324 | 0.9592345
629 | 37.386 | 0.9529539
630 | 37.1227 | 0.9462425
631 | 36.8411 | 0.9390646
632 | 36.5285 | 0.9310965
633 | 36.1967 | 0.9226391
634 | 35.8642 | 0.9141638
635 | 35.5315 | 0.9056834
636 | 35.1636 | 0.8963058
637 | 34.7911 | 0.8868109
638 | 34.4029 | 0.8769159
639 | 34.0169 | 0.8670769
640 | 33.6387 | 0.8574367
641 | 33.2417 | 0.8473173
642 | 32.8144 | 0.8364256
643 | 32.4003 | 0.8258704
644 | 31.9968 | 0.8155854
645 | 31.5431 | 0.8040207
646 | 31.0704 | 0.7919718
647 | 30.6005 | 0.7799942
648 | 30.129 | 0.7679759
649 | 29.6374 | 0.7554452
650 | 29.1551 | 0.7431516
651 | 28.6975 | 0.7314875
652 | 28.211 | 0.7190869
653 | 27.692 | 0.7058578
654 | 27.1739 | 0.6926516
655 | 26.6563 | 0.6794582
656 | 26.1762 | 0.6672206
657 | 25.6978 | 0.6550264
658 | 25.1752 | 0.6417056
659 | 24.6673 | 0.6287594
660 | 24.1952 | 0.6167258
661 | 23.6953 | 0.6039835
662 | 23.169 | 0.5905683
663 | 22.6937 | 0.5784531
664 | 22.2368 | 0.5668069
665 | 21.7678 | 0.5548523
666 | 21.2873 | 0.5426046
667 | 20.7615 | 0.5292022
668 | 20.2674 | 0.5166077
669 | 19.8141 | 0.5050533
670 | 19.3733 | 0.4938175
671 | 18.9384 | 0.4827321
672 | 18.5039 | 0.4716568
673 | 18.0647 | 0.4604618
674 | 17.605 | 0.4487443
675 | 17.1667 | 0.4375722
676 | 16.7555 | 0.4270908
677 | 16.3466 | 0.4166682
678 | 15.9387 | 0.4062709
679 | 15.5454 | 0.3962459
680 | 15.1685 | 0.3866389
681 | 14.8398 | 0.3782604
682 | 14.4626 | 0.3686458
683 | 14.0424 | 0.357935
684 | 13.6932 | 0.3490341
685 | 13.3573 | 0.3404721
686 | 12.9955 | 0.33125
687 | 12.6498 | 0.3224382
688 | 12.3285 | 0.3142484
689 | 12.0344 | 0.3067519
690 | 11.7519 | 0.2995511
691 | 11.4521 | 0.2919093
692 | 11.1343 | 0.2838088
693 | 10.7773 | 0.274709
694 | 10.4457 | 0.2662566
695 | 10.1291 | 0.2581866
696 | 9.89127 | 0.2521244
697 | 9.64879 | 0.2459437
698 | 9.38244 | 0.2391546
699 | 9.12879 | 0.2326891
700 | 8.88348 | 0.2264363
701 | 8.64047 | 0.220242
702 | 8.40276 | 0.2141829
703 | 8.17839 | 0.2084638
704 | 7.94879 | 0.2026114
705 | 7.71605 | 0.196679
706 | 7.50545 | 0.1913109
707 | 7.29507 | 0.1859484
708 | 7.08399 | 0.180568
709 | 6.87282 | 0.1751854
710 | 6.66265 | 0.1698282
711 | 6.46952 | 0.1649054
712 | 6.28825 | 0.1602849
713 | 6.12288 | 0.1560697
714 | 5.97759 | 0.1523663
715 | 5.8222 | 0.1484055
716 | 5.60027 | 0.1427486
717 | 5.41608 | 0.1380537
718 | 5.26037 | 0.1340847
719 | 5.11489 | 0.1303765
720 | 4.95341 | 0.1262604
721 | 4.76232 | 0.1213896
722 | 4.5846 | 0.1168596
723 | 4.42141 | 0.1126999
724 | 4.31057 | 0.1098747
725 | 4.21132 | 0.1073448
726 | 4.12064 | 0.1050334
727 | 4.01602 | 0.1023667
728 | 3.86953 | 0.09863274
729 | 3.66339 | 0.09337831
730 | 3.58995 | 0.09150636
731 | 3.5134 | 0.08955513
732 | 3.35843 | 0.08560501
733 | 3.26335 | 0.08318146
734 | 3.18478 | 0.08117874
735 | 3.05579 | 0.07789084
736 | 2.99707 | 0.07639409
737 | 2.98162 | 0.07600028
738 | 2.84551 | 0.07253089
739 | 2.73884 | 0.06981191
740 | 2.66186 | 0.06784972
741 | 2.54061 | 0.06475911
742 | 2.4537 | 0.06254381
743 | 2.41603 | 0.06158362
744 | 2.35239 | 0.05996146
745 | 2.2564 | 0.05751471
746 | 2.11056 | 0.05379731
747 | 2.07514 | 0.05289447
748 | 2.02888 | 0.05171532
749 | 1.92266 | 0.04900782
750 | 1.90413 | 0.0485355